## Sheet1
Mg4Ga8Ge2O20 | 5.9 | 1040.824 | 40000 | 1.28 | 2.624118 | 84.7335 | 2 | 4.705882 | 0.001 | 2.07866 | 6.964194 | 10.64724 | 1314 | 362.006 | 10.455
La6Ga11NbO28 | 5.846087 | 1022.63 | 40000 | 1.322609 | 2.647609 | 125.72 | 5 | 4.652174 | 0.5 | 2.03548 | 28.34056 | 13.45337 | 1314 | 618.855 | 10.7745
Sr2LaGa11O20 | 5.679412 | 1008.382 | 40000 | 1.318824 | 2.609118 | 108.43 | 8 | 4.676471 | 0.003 | 2.07086 | 35.34473 | 13.22441 | 1314 | 449.6291 | 10.8318
Ga2O3 | 5.804 | 1020 | 40000 | 1.376 | 2.672 | 103.754 | 12 | 4.8 | 0.01 | 2.07439 | 6.5 | 10.46792 | 1314 | 52.33958 | 10.3746
Ca2MgWO6 | 5.779 | 1057.2 | 90.70295 | 1.178 | 2.536 | 124.881 | 14 | 4.4 | 0.004 | 2.117 | 29.58357 | 12.066 | 1314 | 120.656 | 12.431
Mg4Ga4Ge3O16 | 6.008889 | 1058.444 | 40000 | 1.25037 | 2.634444 | 110.29 | 15 | 4.740741 | 0.005 | 2.07105 | 6.964194 | 10.71314203 | 1314 | 2314.038678 | 10.3513
TaGaO4 | 6.245 | 1099.333 | 40000 | 1.406667 | 2.82 | 90 | 30 | 4.833333 | 0.006 | 2.101 | 16.21385 | 11.015 | 1314 | 66.092 | 10.84
NaGdTi2O6 | 5.809 | 1029.1 | 10000 | 1.2 | 2.563 | 90 | 31 | 4.3 | 0.001 | 2.10062 | 30.94653 | 11.41521 | 1314 | 114.1521 | 10.3288
Al10Ge2O19 | 5.96 | 1040.968 | 156.25 | 1.225806 | 2.692258 | 90 | 36 | 4.903226 | 0.01 | 2.00514 | 5.734884 | 11.54847 | 1314 | 358.0025 | 9.4077
Sr4Al14O25 | 5.621395 | 1003.209 | 156.25 | 1.162791 | 2.569302 | 90 | 51 | 4.651163 | 0.1 | 1.92284 | 34.41899 | 11.92535 | 1314 | 512.79 | 9.1194
Ca3Al2Ge2O10 | 5.744706 | 1034.706 | 156.25 | 1.176471 | 2.586471 | 90 | 55 | 4.705882 | 0.07 | 1.94352 | 31.85514 | 10.7875 | 1314 | 172.4 | 9.1296
Sc2(MoO4)3 | 6.403529 | 1122.706 | 59.1716 | 1.372941 | 2.862353 | 90 | 60 | 4.647059 | 0.02 | 2.116 | 31.03045 | 18.132 | 1314 | 308.249 | 12.245
Ca2NbGaO6 | 5.684 | 1029.5 | 40000 | 1.244 | 2.599 | 90 | 62 | 4.4 | 0.004 | 2.01432 | 30.60535 | 11.47963148 | 1314 | 114.7963148 | 10.8288
Mg2Al4Si5O18 | 6.206552 | 1081.897 | 90.70295 | 1.241379 | 2.718621 | 90 | 66 | 4.965517 | 0.02 | 2.137 | 7.017834 | 13.814 | 1314 | 400.594 | 12.124
Mg3Ga2GeO8 | 5.897857 | 1046.143 | 90.70295 | 1.205714 | 2.562857 | 90 | 74 | 4.571429 | 0.03 | 2.10656 | 6.964194 | 10.21516 | 1314 | 143.0123 | 12.3515
BaAl4(SbO6)2 | 6.078947 | 1065.842 | 156.25 | 1.052632 | 2.724211 | 90 | 87 | 4.736842 | 0.025 | 1.968 | 31.91786 | 11.276 | 1314 | 214.245 | 9.197
CaGdAlO4 | 5.527143 | 1002.429 | 156.25 | 1.142857 | 2.455714 | 90 | 107 | 4.428571 | 0.003 | 2.068 | 32.66114 | 11.67 | 1314 | 81.692 | 9.15
Li2MgZrO4 | 5.44625 | 959.25 | 90.70295 | 1 | 2.26125 | 90 | 119 | 3.75 | 0.008 | 2.134 | 32.13254 | 10.268 | 1314 | 82.144 | 12.724
Sr2TaAlO6 | 5.658 | 1032.1 | 156.25 | 1.2 | 2.576 | 90 | 123 | 4.5 | 0.006 | 1.983 | 30.00833 | 12.406 | 1314 | 124.059 | 10.306
MgTa2O6 | 6.356667 | 1127.111 | 90.70295 | 1.333333 | 2.79 | 90 | 136 | 4.666667 | 0.021 | 2.107 | 15.92343 | 11.428 | 1314 | 102.852 | 12.084
LiScO2 | 5.3575 | 945.25 | 59.1716 | 1 | 2.26 | 90 | 141 | 3.75 | 0.03 | 2.128 | 38.40139 | 10.152 | 1314 | 40.607 | 12.454
Y2Mg3(GeO4)3 | 6.0955 | 1073.4 | 90.70295 | 1.2 | 2.628 | 90 | 142 | 4.7 | 0.05 | 2.121 | 29.36409 | 11.73 | 1314 | 234.595 | 11.975
La3Ga5SiO14 | 5.896957 | 1030.087 | 40000 | 1.313043 | 2.652609 | 90 | 143 | 4.73913 | 0.1 | 2.025 | 29.24893 | 13.236 | 1314 | 304.435 | 10.759
Sr3Sc4O9 | 5.45125 | 1000.3125 | 59.1716 | 1.125 | 2.454375 | 90 | 146 | 4.25 | 0.02 | 2.25896 | 36.55437 | 13.67282625 | 1314 | 218.7652199 | 9.3204
La3Ga5GeO14 | 5.889565 | 1029 | 40000 | 1.313043 | 2.653043 | 90 | 150 | 4.73913 | 0.014 | 2.01461 | 29.38005 | 12.891 | 1314 | 296.493 | 10.7398
YAl3(BO3)4 | 6.026 | 1065.3 | 156.25 | 1.2 | 2.6885 | 90 | 155 | 4.75 | 0.01 | 1.949 | 28.90502 | 9.255 | 1314 | 185.099 | 9.279
Mg4Nb2O9 | 6.057333 | 1072.133 | 90.70295 | 1.2 | 2.612 | 90 | 165 | 4.266667 | 0.005 | 2.14 | 16.33673 | 10.872 | 1314 | 163.083 | 12.143
LaAlO3 | 5.79 | 1011.6 | 156.25 | 1.2 | 2.59 | 90 | 167 | 4.6 | 0.005 | 1.90156 | 32.09707 | 10.86954 | 1314 | 54.34769 | 9.1674
MgSr2Al22O36 | 5.741803 | 1014.033 | 156.25 | 1.180328 | 2.609344 | 90 | 187 | 4.721311 | 0.02 | 1.99 | 30.25723 | 9.835082 | 1314 | 599.94 | 9.3334
BaMgAl10O17 | 5.745862 | 1012.379 | 156.25 | 1.172414 | 2.594138 | 90 | 194 | 4.689655 | 0.05 | 1.98037 | 29.83601 | 10.73037 | 1314 | 620.1320286 | 9.2507
Ca14Zn6Al10O35 | 5.441538 | 1007.169 | 156.25 | 1.302154 | 2.424923 | 90 | 196 | 4.307692 | 0.005 | 1.9307 | 30.75711 | 12.58709 | 1314 | 818.1606165 | 9.5955
Sc2O3 | 5.86 | 1041.6 | 59.1716 | 1.2 | 2.592 | 90 | 206 | 4.4 | 0.002 | 2.12344 | 38 | 11.99323 | 1314 | 59.96614 | 12.2046
LiAl5O8 | 5.677143 | 994.4286 | 156.25 | 1.142857 | 2.547143 | 90 | 212 | 4.571429 | 0.006 | 1.94329 | 37.67699 | 8.798438 | 1314 | 123.1781 | 9.0576
La2MgZrO6 | 5.883 | 1033.8 | 90.70295 | 1.2 | 2.563 | 90 | 225 | 4.4 | 0.02 | 2.063 | 27.66767 | 13.379 | 1314 | 133.792 | 11.712
Mg(GaO2)2 | 5.758571 | 1021.714 | 40000 | 1.268571 | 2.57 | 90 | 227 | 4.571429 | 0.0075 | 1.999 | 7.930252 | 10.411 | 1314 | 72.874 | 10.518
Lu3Ga5O12 | 5.789 | 1011.75 | 40000 | 1.31 | 2.597 | 90 | 230 | 4.65 | 0.08 | 2.011 | 19.36205 | 11.538 | 1314 | 230.763 | 10.609